## Sheet1
n | matrix | filler | concentration | resistance | poisson | 0.4% | 0.8% | 1.0% | 2.0% | 3.0% | 4.0% | 5.0% | 6.0% | 8.0% | 10.0% | 15.0% | 20.0% | 25.0% | 30.0% | 35.0% | 40.0% | 45.0% | 50.0% | 100.0% | doi
0 | PEO | CNT | 3 | 0.1 | 0.33 |  |  | 0.15 | 0.2 | 0.3 | 0.5 | 0.7 | [12 empty] | 10.1142/S1758825115400050
1 | rubber | CB | 20 | 0.2 | 0.5 | 0.3069948 | 0.6123943 | 0.9524391 | 11.12329 | 121.2294 | [14 empty] | Старье
2 | EVA | SCF | 50 | 0.38 | 0.35 | [9 empty] | 3.8 | 6.84 | 11.4 |  | 30 | [5 empty] | 10/1002/pi.811
3 | PEO | CNT | 1 | 1000000 | 0.33 |  |  | 1140000 | 1280000 | 2000000 | 2500000 | 3800000 | [12 empty] | 10/1088/0022-3727/47/40/405103
4 | PEO | CNT | 2 | 10000 | 0.33 |  |  | 11100 | 12500 | 16700 | 18900 | 24400 | [12 empty] | 10/1088/0022-3727/47/40/405103
5 | PEO | CNT | 3 | 1000 | 0.33 |  |  | 1080 | 1200 | 1400 | 1600 | 1800 | [12 empty] | 10/1088/0022-3727/47/40/405103
6 | rubber | CB | 20 | 100 | 0.5 |  |  |  | 150 |  |  | 200 |  | 250 | 360 | 700 | 1200 | 2000 | 3000 | 4400 | 5200 | 6300 |  |  | DOI: 10.1002/pi.811
7 | rubber | CB | 40 | 8 | 0.5 |  |  |  | 16 |  |  | 24 |  | 40 | 72 | 120 | 250 | 346 | 568 | [5 empty] | DOI: 10.1002/pi.811
8 | CuCrZr |  |  | 0.01 | 0.31 | [5 empty] | 0.0111 |  |  |  |  | 0.0119 | 0.012195 | [7 empty] | 10.1016/S1003-6326(15)63843-2
13 | PANi | CSA | 15 | 0.3333333333 | 0.35 | [11 empty] | 0.4 |  |  |  | 0.5 |  |  | 1.052631579 | 10.1016/S0032-3861(96)00580-0
14 | electrodes |  | 100 | 10 | 0 |  |  |  | 30 | [5 empty] | 100 | 162 | [8 empty] | 10.1002/adma.201102463
15 | PP | CB | 20 | 120 | 0.42 |  |  |  | 150 |  |  |  | 210 | 350 | 523
16 | PP | CNF | 8 | 1 | 0.42 | 1.403705 | 1.829777 | 2.058359 | 2.5 | 5.700685 | 10 | 15.14158 | 19 | 49 | 84 | [9 empty] | my experiment
17 | PP | CNF | 8 | 0.3 | 0.42 | [6 empty] | 5 |  |  | 125 | 2000 | 6000 | [7 empty] | my experiment